## RIE-Cl
ETCH RECIPES - RIE Cl updated on 24th March 2014
RIE - Cl
Sl.No | Material | N2 (sccm) | CHF3 (sccm) | SF6 (sccm) | HBr (sccm) | H2 (sccm) | CH4 (sccm) | BCl3 (sccm) | Cl2 (sccm) | O2 (sccm) | Ar (sccm) | Chamber Pressure (mT) | He backing pressure (T) | Process Temperature(° C) | ICP Power(W) | RF Power (W) | Etch rate | Comments
Metals & Metal Oxides Etch Recipes
1 | Al2O3 | [6 empty] | 50 |  |  |  | 2 | 15 | 10 | 1250 | 300 | 38nm/min
2 | AIN | [7 empty] | 24 |  |  | 2 | 10 | 20 | 800 | 200 | 86nm/min OPT
3 | Al |  |  |  | 10 |  |  |  | 40 |  |  | 5 | 10 | 60 | 800 | 250 | 240nm/min
4 | Au | [7 empty] | 4 |  | 8 | 0.5 | 10 | 30 | 1000 | 300 | 72 nm/min
5 | Cr | [7 empty] | 42 | 8 |  | 12 | - | 65 | 1200 | 2 | 18.3nm/min
6 | Pt | [9 empty] | 12 | 12 | 10 | 30 | 1000 | 300 | 75nm/min
7 | PMN-Pt |  | 20 | [8 empty] | 5 | 10 | 10 | 3000 | 250 | 120nm/min | without argon recipe
8 | Ti | [7 empty] | 30 |  |  | 3 | 10 | 20 | 1000 | 50 | 102nm/min
9 | W |  | 15 | 15 | [7 empty] | 20 | 10 | 15 | 1200 | 20 | 161nm/min OPT
10 | Nickel | [7 empty] | 2.5 |  | 47.5 | 2.8 | 7 | 30 | 750 | 500 | 12nm/min
11 | ITO | [6 empty] | 50 |  |  |  | 2 | 15 | 10 | 1250 | 300 | 50nm/min OPT
12 | PZT |  | 20 | [7 empty] | 80 | 5 | 10 | 10 | 3000 | 100 | 150nm/min | PZT Spin: 310.8nm/min
13 | GaAs1 | [6 empty] | 50 | 50 |  |  | 20 | 10 | 20 | 1000 | 100
14 | GaAs2 | [6 empty] | 50 | 50 |  |  | 20 | 10 | 20 | 1600 | 30 | 1.2um/min
15 | GaN | [6 empty] | 25 | 15 |  |  | 10 | 10 | 60 | 1000 | 400 | 200nm/min
16 | GaN without Ar | [7 empty] | 50 |  | 5 | 7 | 10 | 75 | 3000 | 400 | -
17 | CoFeB | [7 empty] | 2 |  | 13 | 5 | 10 | 20 | 750 | 250 | -
Chamber Cleaning Recipes / Photoresist Removal Recipes
1 | Oxygen Clean | [8 empty] | 50 |  | 10 | 10 | 15 | 2000 | 150 | - | 2min enough if the sample went through Ar plasma. Platinum will be effected by O2 plasma.
2 | PMMA oxy ash | [8 empty] | 10 |  | 10 | 10 | 15 | 300 | 50 | -
3 | Clean after HBr |  |  | 20 | [5 empty] | 50 |  | 20 | 0 | 60 | 1500 | 150 | -
4 | Hydrogenation |  |  |  |  | 50 | [5 empty] | 20 | 10 | 20 | 1500 | 250 | -
5 | Poly |  |  |  | 50 | [6 empty] | 7 | 15 | 50 | 750 | 50 | 100 nm/min | only using main etch step
Dielectric Etch Recipes
1 | SiO2 |  | 40 | [8 empty] | 5 |  | 0 | 1500 | 50 | 200nm/min
2 | Si3N4 |  |  | 45 | [7 empty] | 10 | 10 | 5 | 2000 | 50 | 1000nm / min
3 | Si (using Cl) | [6 empty] | 15 | 10 |  |  | 9 | 10 | 10 | 700 | 80 | 84nm/min
4 | Iso Si |  |  | 100 | [7 empty] | 0 | 10 | 15 | 900 | 30 | -
5 | Glass |  | 12 | [6 empty] | 3 | 35 | 5 | 10 | -10 | 2500 | 400 | 150nm/min
6 | Glass without Ar |  | 12 | [6 empty] | 3 |  | 5 | 10 | -10 | 2500 | 400 | -